## Sheet1
reference | chronology | dynasty | Cu | Sn | Pb | Zn | Au | Ag | As | Sb
5 | -1250 | Shang | 729000 | 176000 | 56000 | 88 | 10.4 | 600 | 670 | 122
15 | -1200 | Shang | 803000 | 139000 | 30800 | 100 | 3.05 | 252 | 510 | 77
16 | -1200 | Shang | 795000 | 100000 | 95000 | 144 | 18.2 | 630 | 710 | 160
18 | -1100 | Shang | 765000 | 106000 | 84000 | 47 | 10.8 | 550 | 2400 | 91
19 | -1100 | Shang | 752000 | 164000 | 49000 | 500 | 17 | 550 | 237 | 27
27 | -1250 | Shang | 787000 | 167000 | 26000 | 1670 | 0.325 | 81 | 1020 | 79
28 | -1200 | Shang | 817000 | 164000 | 14000 | 47 | 2.81 | 360 | 930 | 68
29 | -1200 | Shang | 764000 | 155000 | 48000 | 114 | 6.3 | 450 | 1570 | 239
31 | -1250 | Shang | 793000 | 158000 | 11700 | 94 | 12.3 | 570 | 1320 | 185
32 | -1200 | Shang | 683000 | 210000 | 44000 | 81 | 14.7 | 337 | 440 | 135
34 | -1250 | Shang | 776000 | 169000 | 41000 | 28.9 | 5.1 | 380 | 620 | 34.4
35 | -1250 | Shang | 784000 | 147000 | 59000 | 56 | 21.1 | 600 | 610 | 43
36 | -1150 | Shang | 663000 | 180000 | 127000 | 53 | 8.7 | 440 | 780 | 125
37 | -1150 | Shang | 751000 | 140000 | 43000 | 37 | 7.6 | 305 | 470 | 69
39 | -1150 | Shang | 711000 | 125000 | 118000 | 129 | 19.4 | 550 | 4100 | 134
40 | -1200 | Shang | 758000 | 141000 | 61000 | 14 | 16.8 | 740 | 470 | 46
42 | -1250 | Shang | 819000 | 188000 | 9500 | 23.3 | 0.27 | 61 | 130 | 80
43 | -1250 | Shang | 806000 | 52000 | 120000 | 8.3 | 0.84 | 147 | 277 | 79
46 | -1150 | Shang | 750000 | 153000 | 85000 | 128 | 33.1 | 620 | 400 | 101
47 | -1100 | Shang | 735000 | 129000 | 148000 | 102 | 6.4 | 420 | 470 | 76
53 | -1250 | Shang | 726000 | 156000 | 107000 | 14 | 0.281 | 128 | 400 | 84
55 | -1150 | Shang | 683000 | 107000 | 112000 | 12 | 0.52 | 148 | 84 | 139
55 | -1150 | Shang | 888000 | 14900 | 74000 | 10.6 | 1.9 | 181 | 209 | 19.3
55 | -1150 | Shang | 768000 | 150000 | 73000 | 139 | 8.9 | 630 | 710 | 79
56 | -1200 | Shang | 818000 | 148000 | 27100 | 84 | 35 | 880 | 1100 | 68
57 | -1100 | Shang | 700000 | 80000 | 222000 | 150 | 60 | 970 | 6200 | 251
60 | -1250 | Shang | 660000 | 58000 | 291000 | 28.2 | 9.3 | 650 | 430 | 98
64 | -1150 | Shang | 834000 | 126000 | 42000 | 80 | 10.1 | 540 | 800 | 82
64 | -1150 | Shang | 821000 | 126000 | 44000 | 80 | 11.3 | 430 | 750 | 54
66 | -1100 | Shang | 741000 | 138000 | 103000 | 31.8 | 16.7 | 1140 | 1030 | 118
70 | -1050 | Shang | 739000 | 104000 | 101000 | 33 | 28.8 | 750 | 1170 | 168
70 | -1050 | Shang | 712000 | 108000 | 176000 | 34.3 | 26.4 | 870 | 1160 | 200
73 | -1150 | Shang | 829000 | 108000 | 61000 | 37 | 12 | 680 | 3600 | 151
74 | -1100 | Shang | 697000 | 23800 | 158000 | 430 | 27.8 | 1530 | 45000 | 580
74 | -1100 | Shang | 729000 | 29100 | 165000 | 440 | 30.3 | 1630 | 50000 | 670
77 | -1250 | Shang | 792000 | 169000 | 48000 | 9 | 0.46 | 206 | 225 | 73
82 | -1150 | Shang | 838000 | 95000 | 33300 | 54 | 11.2 | 1190 | 860 | 116
82 | -1150 | Shang | 988000 | 3090 | 9500 | 115 | 2.83 | 326 | 540 | 38
83 | -1200 | Shang | 964000 | 2000 | 6100 | 128 | 11 | 257 | 540 | 65
87 | -1050 | Shang | 808000 | 127000 | 23000 | 33.6 | 31.3 | 520 | 1320 | 221
88 | -1050 | Shang | 823000 | 109000 | 27300 | 209 | 21 | 860 | 990 | 84
92 | -1100 | Shang | 757000 | 89000 | 158000 | 160 | 3.6 | 440 | 4800 | 161
96 | -1250 | Shang | 758000 | 164000 | 57000 | 66 | 5.4 | 312 | 960 | 49
97 | -1100 | Shang | 799000 | 154000 | 30600 | 57 | 16.8 | 530 | 680 | 75
98 | -1100 | Shang | 777000 | 134000 | 73000 | 45 | 32.1 | 880 | 1630 | 106
99 | -1100 | Shang | 730000 | 154000 | 95000 | 212 | 15.3 | 570 | 950 | 106
100 | -1050 | Shang | 685000 | 90000 | 233000 | 10 | 22.6 | 810 | 191 | 190
102 | -1150 | Shang | 736000 | 67000 | 183000 | 18 | 37 | 880 | 218 | 154
2 | -1400 | Shang | 728000 | 63000 | 194000 | 17 | 10.6 | 990 | 2240 | 219
3 | -1325 | Shang | 950000 | 22100 | 27300 | 37 | 9.4 | 760 | 2430 | 550
4 | -1325 | Shang | 918000 | 45000 | 27600 | 84 | 19.5 | 470 | 3800 | 274
7 | -1200 | Shang | 786000 | 218000 | 5000 | 110 | 1.4 | 155 | 570 | 71
9 | -1100 | Shang | 587000 | 42000 | 326000 | 1250 | 25.4 | 2600 | 12000 | 1860
10 | -1100 | Shang | 930000 | 1100 | 1900 | 890 | 7.3 | 260 | 37000 | 660
13 | -1250 | Shang | 742000 | 131000 | 127000 | 56 | 4.7 | 780 | 800 | 52
14 | -1200 | Shang | 836000 | 136000 | 12900 | 16.4 | 10 | 290 | 2060 | 34.7
17 | -1100 | Shang | 825000 | 135000 | 35000 | 53 | 10.8 | 680 | 610 | 65
25 | -1250 | Shang | 779000 | 135000 | 72000 | 17 | 2.57 | 770 | 390 | 124
26 | -1250 | Shang | 789000 | 104000 | 89000 | 19 | 5.3 | 630 | 1130 | 143
38 | -1050 | Shang | 752000 | 144000 | 51000 | 132 | 27.8 | 1130 | 2350 | 590
51 | -1325 | Shang | 669000 | 98000 | 211000 | 49 | 37 | 1090 | 12700 | 790
52 | -1250 | Shang | 783000 | 82000 | 127000 | 17.8 | 0.051 | 500 | 115 | 15.4
54 | -1200 | Shang | 772000 | 130000 | 91000 | 34 | 45 | 1720 | 2210 | 1620
58 | -1250 | Shang | 783000 | 219000 | 26900 | 20.8 | 3.9 | 250 | 390 | 134
61 | -1250 | Shang | 781000 | 201000 | 5700 | 15 | 0.86 | 113 | 257 | 21.2
72 | -1100 | Shang | 796000 | 163000 | 33000 | 10.2 | 3.4 | 324 | 254 | 70
72 | -1100 | Shang | 709000 | 148000 | 109000 | 9.4 | 0.92 | 194 | 265 | 181
79 | -1150 | Shang | 871000 | 129000 | 3200 | 63 | 6.3 | 360 | 410 | 78
80 | -1400 | Shang | 803000 | 107000 | 83000 | 23 | 16.5 | 1180 | 3600 | 307
83 | -1200 | Shang | 839000 | 126000 | 12100 | 47 | 24.8 | 254 | 4900 | 100
85 | -1150 | Shang | 888000 | 72000 | 5800 | 36 | 12.3 | 580 | 790 | 106
87 | -1050 | Shang | 984000 | 1400 | 500 | 76 | 44 | 164 | 144 | 35
103 | -1050 | Shang | 804000 | 143000 | 28900 | 70 | 10.7 | 500 | 3160 | 1070
1 | -1450 | Shang | 851000 | 86000 | 53000 | 28 | 9.8 | 2340 | 1720 | 490
6 | -1150 | Shang | 827000 | 113000 | 38000 | 18.7 | 4.7 | 650 | 281 | 40
8 | -1150 | Shang | 702000 | 68000 | 201000 | 240 | 43 | 3100 | 8600 | 2700
8 | -1150 | Shang | 641000 | 61000 | 257000 | 290 | 35 | 3700 | 19500 | 6300
12 | -1250 | Shang | 843000 | 130000 | 31200 | 61 | 4.9 | 540 | 460 | 103
20 | -1100 | Shang | 772000 | 136000 | 80000 | 68 | 36 | 1420 | 4600 | 1360
21 | -1100 | Shang | 655000 | 131000 | 179000 | 269 | 10 | 1320 | 3700 | 630
22 | -1100 | Shang | 645000 | 92000 | 224000 | 125 | 28.3 | 1980 | 5700 | 1600
23 | -1050 | Shang | 750000 | 99000 | 109000 | 79 | 38 | 1110 | 4800 | 2300
24 | -1050 | Shang | 754000 | 131000 | 108000 | 73 | 25.9 | 1100 | 7200 | 1150
30 | -1250 | Shang | 718000 | 173000 | 53000 | 62 | 18.6 | 560 | 2070 | 175
41 | -1100 | Shang | 791000 | 154000 | 31400 | 24.9 | 17 | 490 | 1570 | 326
44 | -1050 | Shang | 764000 | 82000 | 101000 | 72 | 23.3 | 1220 | 35300 | 3800
45 | -1050 | Shang | 719000 | 109000 | 127000 | 205 | 22.2 | 760 | 4400 | 2290
48 | -1050 | Shang | 756000 | 127000 | 74000 | 620 | 26.5 | 1340 | 7500 | 570
49 | -1050 | Shang | 781000 | 173000 | 25800 | 39 | 16.4 | 550 | 1740 | 181
50 | -1050 | Shang | 833000 | 137000 | 5600 | 27.2 | 60 | 1060 | 3600 | 620
59 | -1150 | Shang | 673000 | 47000 | 251000 | 22 | 7.7 | 2450 | 149 | 189
63 | -1150 | Shang | 845000 | 140000 | 600 | 57 | 19.4 | 670 | 172 | 21.1
63 | -1150 | Shang | 833000 | 154000 | 27000 | 84 | 19.4 | 760 | 367 | 26.9
67 | -1050 | Shang | 844000 | 137000 | 3000 | 113 | 30 | 314 | 800 | 45
67 | -1050 | Shang | 840000 | 151000 | 600 | 109 | 16.1 | 620 | 630 | 34.5
68 | -1050 | Shang | 794000 | 146000 | 43000 | 67 | 16.8 | 1290 | 4280 | 315
71 | -1050 | Shang | 676000 | 58000 | 216000 | 125 | 17.9 | 880 | 5000 | 10600
71 | -1050 | Shang | 645000 | 36700 | 285000 | 164 | 14.3 | 880 | 7500 | 9400
75 | -1100 | Shang | 702000 | 77000 | 197000 | 321 | 42 | 1360 | 5300 | 328
76 | -1100 | Shang | 631000 | 57000 | 215000 | 232 | 17.3 | 1750 | 3700 | 3120
84 | -1200 | Shang | 793000 | 154000 | 31600 | 153 | 16.6 | 740 | 680 | 176
86 | -1100 | Shang | 789000 | 127000 | 15600 | 250 | 670 | 720 | 2770 | 850
86 | -1100 | Shang | 784000 | 66000 | 121000 | 1550 | 86 | 1050 | 12100 | 7100
89 | -1250 | Shang | 798000 | 197000 | 7200 | 58 | 0.93 | 106 | 74 | 76
90 | -1100 | Shang | 731000 | 109000 | 100000 | 3800 | 29.3 | 990 | 2940 | 1030
91 | -1100 | Shang | 777000 | 152000 | 51000 | 107 | 21.5 | 710 | 3090 | 204
93 | -1100 | Shang | 726000 | 83000 | 149000 | 70 | 25.3 | 1010 | 6900 | 2320
94 | -1050 | Shang | 725000 | 76000 | 157000 | 370 | 20.1 | 790 | 6300 | 850
95 | -1050 | Shang | 830000 | 125000 | 36000 | 178 | 20.7 | 580 | 1180 | 370
101 | -1050 | Shang | 700000 | 76000 | 188000 | 19.1 | 31 | 610 | 2640 | 860
104 | -1200 | Shang | 871000 | 116000 | 200 | 9.6 | 0.15 | 63 | 73 | 6.7
1 | -1013 | Western Zhou | 807000 | 121000 | 48000 | 31 | 39 | 410 | 8500 | 1090
1 | -1013 | Western Zhou | 783000 | 136000 | 60000 | 49 | 40 | 440 | 9200 | 1230
2 | -1013 | Western Zhou | 802000 | 144000 | 52000 | 78 | 25.9 | 370 | 1440 | 125
2 | -1013 | Western Zhou | 794000 | 147000 | 32000 | 77 | 26.9 | 390 | 1570 | 129
2 | -1013 | Western Zhou | 794000 | 132000 | 44000 | 107 | 25.6 | 340 | 1290 | 110
3 | -1013 | Western Zhou | 834000 | 116000 | 6700 | 187 | 16.7 | 540 | 5200 | 1040
4 | -1013 | Western Zhou | 733000 | 142000 | 90000 | 44 | 19.3 | 1660 | 2360 | 2610
5 | -1013 | Western Zhou | 802000 | 156000 | 35000 | 48 | 10.6 | 640 | 1060 | 157
6 | -1013 | Western Zhou | 676000 | 89000 | 234000 | 27 | 23.4 | 1210 | 4900 | 1840
7 | -994 | Western Zhou | 809000 | 128000 | 28000 | 20 | 31.2 | 1220 | 960 | 350
8 | -1013 | Western Zhou | 693000 | 107000 | 190000 | 297 | 26 | 760 | 2000 | 300
9 | -1013 | Western Zhou | 614000 | 70000 | 272000 | 72 | 24.5 | 1010 | 1930 | 740
10 | -1013 | Western Zhou | 710000 | 78000 | 207000 | 23 | 22.1 | 1110 | 2130 | 1030
11 | -1050 | Western Zhou | 766000 | 115000 | 90000 | 20 | 21.2 | 830 | 2720 | 730
11 | -1050 | Western Zhou | 771000 | 111000 | 98000 | 20 | 19.4 | 750 | 2450 | 660
12 | -1013 | Western Zhou | 782000 | 126000 | 87000 | 55 | 28.8 | 1030 | 4000 | 1210
13 | -1050 | Western Zhou | 787000 | 21000 | 72000 | 152 | 22.6 | 2060 | 30200 | 19200
14 | -1013 | Western Zhou | 735000 | 92000 | 93000 | 160 | 25.9 | 1310 | 7500 | 6400
15 | -975 | Western Zhou | 817000 | 148000 | 37000 | 32 | 132 | 1190 | 2300 | 350
15 | -975 | Western Zhou | 830000 | 131000 | 28000 | 32 | 127 | 960 | 2180 | 320
15 | -975 | Western Zhou | 832000 | 147000 | 37000 | 18 | 131 | 1000 | 2620 | 390
16 | -925 | Western Zhou | 782000 | 133000 | 42000 | 63 | 26.7 | 710 | 1920 | 490
16 | -925 | Western Zhou | 816000 | 136000 | 46000 | 53 | 24.1 | 650 | 1540 | 370
17 | -1013 | Western Zhou | 759000 | 117000 | 110000 | 98 | 23.2 | 1880 | 2960 | 2660
17 | -1013 | Western Zhou | 736000 | 101000 | 84000 | 126 | 22.8 | 1770 | 2940 | 2580
18 | -975 | Western Zhou | 820000 | 124000 | 30000 | 175 | 41 | 980 | 2490 | 840
18 | -975 | Western Zhou | 817000 | 129000 | 47000 | 161 | 41 | 980 | 2510 | 830
19 | -925 | Western Zhou | 789000 | 143000 | 9600 | 303 | 14.6 | 570 | 1640 | 221
20 | -925 | Western Zhou | 857000 | 98000 | 29000 | 112 | 37 | 690 | 2020 | 300
21 | -925 | Western Zhou | 851000 | 64000 | 6800 | 231 | 59 | 650 | 480 | 82
21 | -925 | Western Zhou | 883000 | 105000 | 1500 | 164 | 41 | 430 | 870 | 257
21 | -925 | Western Zhou | 951000 | 41000 | 200 | 195 | 55 | 410 | 120 | 36
21 | -925 | Western Zhou | 982000 | 1000 | 1200 | 880 | 36 | 360 | 2000 | 79
22 | -823 | Western Zhou | 883000 | 85000 | 4400 | 310 | 7.1 | 254 | 300 | 74
23 | -823 | Western Zhou | 893000 | 16000 | 45000 | 125 | 19.8 | 640 | 360 | 174
24 | -1050 | Western Zhou | 798000 | 141000 | 40000 | 45 | 15.5 | 840 | 1060 | 470
25 | -994 | Western Zhou | 778000 | 174000 | 26000 | 57 | 25.3 | 1340 | 3100 | 2650
26 | -1013 | Western Zhou | 762000 | 95000 | 126000 | 24 | 22.3 | 720 | 1550 | 580
26 | -1013 | Western Zhou | 773000 | 99000 | 64000 | 20 | 25.2 | 740 | 1820 | 420
27 | -925 | Western Zhou | 701000 | 155000 | 71000 | 76 | 25.8 | 780 | 12600 | 1540
28 | -823 | Western Zhou | 817000 | 67000 | 85000 | 26 | 21.2 | 890 | 2130 | 260
29 | -823 | Western Zhou | 655000 | 97000 | 174000 | 53 | 32 | 1910 | 4800 | 750
30 | -823 | Western Zhou | 859000 | 58000 | 68000 | 45 | 19.5 | 550 | 350 | 83
30 | -823 | Western Zhou | 859000 | 62000 | 68000 | 27 | 21 | 590 | 370 | 93
31 | -1050 | Western Zhou | 766000 | 75000 | 88000 | 199 | 14.9 | 750 | 3800 | 650
31 | -1050 | Western Zhou | 746000 | 115000 | 119000 | 200 | 13.3 | 640 | 3600 | 600
32 | -1013 | Western Zhou | 910000 | 82000 | 5400 | 250 | 11.7 | 360 | 510 | 97
32 | -1013 | Western Zhou | 902000 | 83000 | 4600 | 220 | 10.1 | 262 | 430 | 67
33 | -1013 | Western Zhou | 811000 | 120000 | 64000 | 130 | 81 | 1540 | 1560 | 313
34 | -1013 | Western Zhou | 782000 | 113000 | 95000 | 285 | 14.6 | 750 | 8100 | 255
34 | -1013 | Western Zhou | 784000 | 111000 | 95000 | 265 | 14.6 | 670 | 8400 | 239
35 | -1013 | Western Zhou | 760000 | 165000 | 31000 | 105 | 22.4 | 540 | 1570 | 450
36 | -1013 | Western Zhou | 798000 | 137000 | 85000 | 20 | 23.8 | 710 | 3300 | 240
37 | -1013 | Western Zhou | 740000 | 117000 | 136000 | 55 | 35 | 1790 | 3300 | 610
38 | -1013 | Western Zhou | 725000 | 134000 | 107000 | 73 | 18.1 | 530 | 7300 | 1060
38 | -1013 | Western Zhou | 737000 | 126000 | 94000 | 82 | 18.2 | 530 | 6200 | 950
39 | -1013 | Western Zhou | 711000 | 84000 | 186000 | 108 | 25.3 | 1660 | 7900 | 2860
40 | -975 | Western Zhou | 807000 | 138000 | 2000 | 61 | 17.2 | 350 | 12900 | 2550
41 | -1013 | Western Zhou | 847000 | 117000 | 7000 | 55 | 24.6 | 450 | 620 | 88
42 | -1050 | Western Zhou | 823000 | 126000 | 45000 | 33 | 26 | 1020 | 8000 | 1120
43 | -1013 | Western Zhou | 863000 | 115000 | 7800 | 18 | 32 | 690 | 1710 | 390
44 | -1013 | Western Zhou | 800000 | 117000 | 50000 | 37 | 15.9 | 880 | 5000 | 1410
45 | -1013 | Western Zhou | 811000 | 127000 | 80000 | 20 | 19.9 | 730 | 7300 | 730
46 | -1013 | Western Zhou | 805000 | 115000 | 47000 | 50 | 17.2 | 970 | 5200 | 1580
47 | -1013 | Western Zhou | 809000 | 145000 | 45000 | 37 | 24.5 | 820 | 2470 | 420
47 | -1013 | Western Zhou | 843000 | 149000 | 27600 | 31 | 23.7 | 890 | 2240 | 440
47 | -1013 | Western Zhou | 796000 | 171000 | 19600 | 20 | 14.3 | 560 | 2400 | 960
48 | -1013 | Western Zhou | 818000 | 139000 | 23100 | 20 | 29.4 | 1080 | 1210 | 810
49 | -1013 | Western Zhou | 847000 | 135000 | 12200 | 25 | 24 | 910 | 1830 | 470
50 | -1013 | Western Zhou | 789000 | 120000 | 8000 | 39 | 44 | 420 | 1140 | 98
51 | -1013 | Western Zhou | 652000 | 87000 | 165000 | 560 | 63 | 1170 | 1350 | 380
51 | -1013 | Western Zhou | 646000 | 87000 | 180000 | 480 | 61 | 1150 | 1320 | 370
52 | -1013 | Western Zhou | 858000 | 131000 | 4200 | 114 | 87 | 1100 | 930 | 1050
53 | -925 | Western Zhou | 832000 | 143000 | 39000 | 55 | 41 | 1010 | 4200 | 2130
54 | -925 | Western Zhou | 741000 | 130000 | 85000 | 237 | 20.2 | 710 | 4100 | 301
55 | -900 | Western Zhou | 847000 | 136000 | 9200 | 130 | 18.4 | 350 | 390 | 81
55 | -900 | Western Zhou | 845000 | 134000 | 8700 | 119 | 17.7 | 321 | 380 | 69
56 | -823 | Western Zhou | 822000 | 105000 | 38000 | 242 | 33 | 500 | 1600 | 255
56 | -823 | Western Zhou | 836000 | 110000 | 28000 | 172 | 60 | 730 | 1920 | 290
57 | -823 | Western Zhou | 847000 | 119000 | 1900 | 740 | 15.3 | 280 | 420 | 34
59 | -1013 | Western Zhou | 774000 | 95000 | 120000 | 175 | 19.2 | 1050 | 3200 | 460
60 | -1013 | Western Zhou | 861000 | 138000 | 1000 | 36 | 74 | 590 | 3100 | 181
61 | -975 | Western Zhou | 796000 | 114000 | 19400 | 125 | 38 | 1030 | 2840 | 2240
62 | -1013 | Western Zhou | 726000 | 117000 | 84000 | 390 | 6.4 | 610 | 1350 | 360
62 | -1013 | Western Zhou | 759000 | 106000 | 73000 | 350 | 5.8 | 550 | 1170 | 320
62 | -1013 | Western Zhou | 809000 | 124000 | 27000 | 490 | 5.9 | 580 | 930 | 264
62 | -1013 | Western Zhou | 661000 | 137000 | 78000 | 430 | 6 | 630 | 930 | 285
63 | -823 | Western Zhou | 824000 | 78000 | 55000 | 72 | 44 | 510 | 1590 | 710
65 | -1013 | Western Zhou | 853000 | 144000 | 1000 | 19 | 3.3 | 111 | 1610 | 43
66 | -1013 | Western Zhou | 845000 | 153000 | 2000 | 20 | 85 | 1030 | 1390 | 185
67 | -1013 | Western Zhou | 855000 | 121000 | 13900 | 42 | 19.1 | 670 | 2140 | 2530
68 | -1013 | Western Zhou | 711000 | 97000 | 153000 | 161 | 26.8 | 3100 | 1970 | 1110
69 | -1013 | Western Zhou | 740000 | 136000 | 101000 | 20 | 70 | 680 | 630 | 320
70 | -1013 | Western Zhou | 698000 | 131000 | 162000 | 46 | 18.8 | 790 | 3600 | 1210
70 | -1013 | Western Zhou | 710000 | 146000 | 120000 | 84 | 21.7 | 820 | 4800 | 1240
71 | -1013 | Western Zhou | 839000 | 164000 | 2000 | 54 | 10.8 | 1280 | 1500 | 1350
71 | -1013 | Western Zhou | 813000 | 145000 | 2000 | 20 | 8.7 | 1210 | 1530 | 1670
72 | -1013 | Western Zhou | 834000 | 156000 | 11500 | 25 | 9.5 | 284 | 380 | 54
72 | -1013 | Western Zhou | 841000 | 128000 | 12700 | 20 | 10.2 | 305 | 200 | 44
73 | -925 | Western Zhou | 851000 | 113000 | 16000 | 115 | 36 | 740 | 3700 | 850
73 | -925 | Western Zhou | 839000 | 123000 | 22100 | 190 | 35 | 750 | 3500 | 830
74 | -925 | Western Zhou | 830000 | 148000 | 500 | 94 | 22.6 | 630 | 560 | 136
75 | -1050 | Western Zhou | 815000 | 155000 | 44000 | 74 | 15.4 | 420 | 890 | 96
76 | -1013 | Western Zhou | 838000 | 149000 | 700 | 20 | 16.8 | 520 | 630 | 67
77 | -1050 | Western Zhou | 802000 | 126000 | 79000 | 60 | 71 | 820 | 3600 | 780
78 | -1050 | Western Zhou | 839000 | 140000 | 12600 | 20 | 26.4 | 930 | 1510 | 243
79 | -1050 | Western Zhou | 849000 | 105000 | 49000 | 32 | 56 | 1060 | 2900 | 530
80 | -1013 | Western Zhou | 759000 | 112000 | 90000 | 13 | 77 | 1410 | 2360 | 720
81 | -1050 | Western Zhou | 664000 | 93000 | 204000 | 39 | 26.4 | 1150 | 8200 | 1560
82 | -1013 | Western Zhou | 685000 | 100000 | 190000 | 149 | 84 | 970 | 5800 | 710
83 | -1013 | Western Zhou | 807000 | 147000 | 300 | 7 | 11.5 | 710 | 340 | 53
84 | -1013 | Western Zhou | 723000 | 131000 | 89000 | 580 | 27.4 | 1150 | 4300 | 450
85 | -950 | Western Zhou | 450000 | 332000 | 186000 | 6100 | 1.9 | 201 | 890 | 2340
86 | -975 | Western Zhou | 676000 | 92000 | 67000 | 200 | 27.4 | 630 | 21900 | 2330
87 | -1013 | Western Zhou | 839000 | 140000 | 1000 | 70 | 8.8 | 500 | 970 | 191
88 | -975 | Western Zhou | 838000 | 144000 | 600 | 74 | 21.2 | 960 | 1030 | 265
89 | -975 | Western Zhou | 804000 | 142000 | 4100 | 25 | 19.1 | 540 | 2000 | 210
89 | -975 | Western Zhou | 830000 | 141000 | 9100 | 12 | 17 | 570 | 1940 | 1400
89 | -975 | Western Zhou | 827000 | 146000 | 9000 | 20 | 19.3 | 640 | 2040 | 1580
89 | -975 | Western Zhou | 729000 | 176000 | 67000 | 6200 | 85 | 1310 | 5600 | 6070
90 | -925 | Western Zhou | 843000 | 158000 | 1800 | 46 | 35 | 820 | 3600 | 1280
91 | -925 | Western Zhou | 773000 | 139000 | 600 | 184 | 510 | 1100 | 5600 | 330
92 | -925 | Western Zhou | 804000 | 130000 | 1000 | 461 | 9.5 | 390 | 1440 | 217
93 | -925 | Western Zhou | 800000 | 146000 | 64000 | 50 | 121 | 760 | 2620 | 380
94 | -1013 | Western Zhou | 815000 | 139000 | 8200 | 76 | 18.2 | 520 | 1870 | 200
95 | -925 | Western Zhou | 883000 | 99000 | 6400 | 314 | 23.6 | 500 | 1280 | 66
97 | -1013 | Western Zhou | 774000 | 42000 | 144000 | 23000 | 63 | 2480 | 23100 | 9200
98 | -1013 | Western Zhou | 845000 | 167000 | 600 | 13 | 4.2 | 133 | 780 | 84
99 | -1013 | Western Zhou | 783000 | 193000 | 40000 | 20 | 3.7 | 169 | 1170 | 49
100 | -1013 | Western Zhou | 791000 | 142000 | 49000 | 30 | 25.1 | 800 | 1710 | 750
101 | -1013 | Western Zhou | 735000 | 112000 | 129000 | 25 | 106 | 920 | 3900 | 550
102 | -1013 | Western Zhou | 791000 | 104000 | 32000 | 83 | 35 | 1360 | 4700 | 1740
104 | -1013 | Western Zhou | 834000 | 160000 | 18900 | 31 | 69 | 730 | 1630 | 720
105 | -1013 | Western Zhou | 743000 | 127000 | 80000 | 59 | 25.3 | 930 | 3300 | 960
107 | -1013 | Western Zhou | 638000 | 500 | 349000 | 37 | 123 | 1140 | 10900 | 700
108 | -1013 | Western Zhou | 836000 | 112000 | 49000 | 53 | 29.6 | 900 | 3400 | 330
108 | -1013 | Western Zhou | 800000 | 93000 | 105000 | 177 | 17.5 | 560 | 670 | 134
109 | -975 | Western Zhou | 782000 | 113000 | 106000 | 36 | 0.9 | 31 | 2360 | 390
110 | -1013 | Western Zhou | 711000 | 193000 | 67000 | 210 | 21.9 | 610 | 1220 | 730
110 | -1013 | Western Zhou | 762000 | 158000 | 65000 | 210 | 23.1 | 610 | 1170 | 720
111 | -1013 | Western Zhou | 927000 | 1700 | 6900 | 54 | 13.4 | 1010 | 140 | 43
112 | -1050 | Western Zhou | 714000 | 107000 | 82000 | 1070 | 100 | 1070 | 4400 | 1340
113 | -1013 | Western Zhou | 847000 | 130000 | 2200 | 20 | 150 | 1320 | 160 | 99
114 | -925 | Western Zhou | 731000 | 153000 | 56000 | 98 | 13.2 | 390 | 4100 | 350
115 | -925 | Western Zhou | 830000 | 119000 | 1100 | 238 | 0.1 | 169 | 12100 | 850
116 | -925 | Western Zhou | 838000 | 132000 | 27000 | 255 | 26 | 960 | 5400 | 1370
117 | -1013 | Western Zhou | 767000 | 164000 | 51000 | 288 | 30.7 | 1710 | 3700 | 750
117 | -1013 | Western Zhou | 741000 | 151000 | 89000 | 113 | 23.7 | 3300 | 3500 | 890
118 | -975 | Western Zhou | 841000 | 127000 | 24100 | 54 | 26.6 | 420 | 1180 | 330
119 | -1013 | Western Zhou | 783000 | 116000 | 69000 | 35 | 23.2 | 600 | 1270 | 520
120 | -823 | Western Zhou | 767000 | 138000 | 43000 | 203 | 20.7 | 1210 | 1140 | 242
121 | -1013 | Western Zhou | 863000 | 137000 | 19800 | 32 | 16.8 | 590 | 710 | 284
122 | -925 | Western Zhou | 809000 | 104000 | 18600 | 114 | 25.4 | 1000 | 1930 | 273
123 | -1013 | Western Zhou | 897000 | 51000 | 7300 | 390 | 7.6 | 262 | 1120 | 67
124 | -1013 | Western Zhou | 938000 | 14000 | 1900 | 213 | 21.6 | 400 | 4800 | 100
125 | -1013 | Western Zhou | 902000 | 49000 | 2000 | 110 | 10.1 | 340 | 730 | 115
126 | -1013 | Western Zhou | 929000 | 25000 | 10300 | 228 | 28.5 | 500 | 6000 | 117
127 | -975 | Western Zhou | 946000 | 59000 | 400 | 226 | 60 | 211 | 160 | 31
128 | -823 | Western Zhou | 873000 | 85000 | 16500 | 164 | 24.7 | 580 | 2210 | 350
129 | -925 | Western Zhou | 955000 | 37000 | 1600 | 86 | 42 | 287 | 240 | 37
1 | -750 | Eastern Zhou | 665000 | 75000 | 175000 | 204 | 22.3 | 1640 | 1860 | 410
2 | -750 | Eastern Zhou | 679000 | 59000 | 251800 | 62 | 22.8 | 2240 | 2910 | 1310
3 | -750 | Eastern Zhou | 743000 | 107000 | 102100 | 46 | 45 | 1780 | 5000 | 660
4 | -750 | Eastern Zhou | 723000 | 92000 | 129100 | 145 | 35.8 | 1660 | 2560 | 560
5 | -650 | Eastern Zhou | 719000 | 146000 | 67300 | 84 | 47 | 1320 | 2430 | 220
7 | -650 | Eastern Zhou | 20000 | 481000 | 396000 | 20 | 1.17 | 200 | 540 | 5960
8 | -650 | Eastern Zhou | 675000 | 122000 | 162200 | 20 | 31.3 | 1040 | 2900 | 960
9 | -550 | Eastern Zhou | 610000 | 66000 | 299200 | 88 | 31.5 | 1420 | 7000 | 1630
10 | -600 | Eastern Zhou | 731000 | 117000 | 134000 | 20 | 20.1 | 1260 | 2220 | 380
11 | -600 | Eastern Zhou | 733000 | 71000 | 144900 | 4200 | 65 | 780 | 14400 | 3630
12 | -575 | Eastern Zhou | 706000 | 133000 | 78000 | 20 | 32.9 | 1010 | 2630 | 650
13 | -525 | Eastern Zhou | 641000 | 101000 | 218800 | 41 | 21.5 | 1120 | 4600 | 1130
14 | -575 | Eastern Zhou | 735000 | 67000 | 270000 | 86 | 19.9 | 1000 | 4200 | 890
15 | -525 | Eastern Zhou | 649000 | 61000 | 251200 | 20 | 39 | 1050 | 9300 | 1390
15 | -525 | Eastern Zhou | 940000 | 2100 | 20000 | 20 | 29 | 1210 | 4200 | 500
15 | -525 | Eastern Zhou | 658000 | 57000 | 253000 | 20 | 30 | 1130 | 7100 | 1220
15 | -525 | Eastern Zhou | 695000 | 63000 | 251000 | 20 | 41 | 1110 | 9500 | 1450
16 | -500 | Eastern Zhou | 753000 | 132000 | 71900 | 20 | 35.7 | 1200 | 5000 | 1170
16 | -500 | Eastern Zhou | 736000 | 124000 | 110000 | 20 | 33.9 | 1150 | 4800 | 110
16 | -500 | Eastern Zhou | 710000 | 122000 | 115000 | 20 | 32 | 1080 | 4100 | 1050
16 | -500 | Eastern Zhou | 723000 | 123000 | 113000 | 20 | 33 | 1120 | 4500 | 1080
17 | -500 | Eastern Zhou | 729000 | 82000 | 151000 | 20 | 53 | 1680 | 8200 | 2670
18 | -500 | Eastern Zhou | 644000 | 87000 | 233900 | 20 | 34.8 | 1780 | 5200 | 1860
19 | -500 | Eastern Zhou | 662000 | 105000 | 188800 | 20 | 51 | 1840 | 7900 | 2970
20 | -500 | Eastern Zhou | 661000 | 99000 | 238800 | 20 | 35.7 | 1210 | 4300 | 1070
21 | -400 | Eastern Zhou | 681000 | 100000 | 179900 | 67 | 0.41 | 2730 | 4200 | 1340
21 | -400 | Eastern Zhou | 675000 | 99000 | 193000 | 94 | 0.34 | 2820 | 4100 | 1330
21 | -400 | Eastern Zhou | 678000 | 100000 | 187000 | 80 | 0.38 | 2780 | 4200 | 1340
22 | -350 | Eastern Zhou | 656000 | 84000 | 202800 | 20 | 41 | 1850 | 3700 | 5700
23 | -750 | Eastern Zhou | 728000 | 100000 | 99300 | 226 | 39.9 | 1190 | 2940 | 400
24 | -550 | Eastern Zhou | 574000 | 60000 | 301300 | 22 | 34.8 | 1570 | 6900 | 1680
25 | -525 | Eastern Zhou | 690000 | 112000 | 154900 | 20 | 26.4 | 1240 | 6000 | 1320
26 | -525 | Eastern Zhou | 780000 | 89000 | 127900 | 20 | 38.2 | 1110 | 4900 | 1340
27 | -525 | Eastern Zhou | 643000 | 74000 | 195000 | 20 | 26.5 | 1250 | 6100 | 1160
28 | -550 | Eastern Zhou | 687000 | 77000 | 214800 | 32 | 29.2 | 1130 | 4800 | 990
29 | -550 | Eastern Zhou | 635000 | 53000 | 283800 | 20 | 30.8 | 1240 | 7300 | 1290
29 | -550 | Eastern Zhou | 587000 | 59000 | 331000 | 80 | 29.5 | 1270 | 7300 | 1300
30 | -750 | Eastern Zhou | 640000 | 44000 | 278000 | 90 | 20.8 | 1370 | 2430 | 820
31 | -750 | Eastern Zhou | 701000 | 115000 | 167100 | 86 | 21.9 | 1200 | 2810 | 410
32 | -650 | Eastern Zhou | 689000 | 124000 | 154200 | 217 | 35.7 | 940 | 1210 | 1330
33 | -550 | Eastern Zhou | 705000 | 134000 | 123000 | 410 | 22.6 | 770 | 1050 | 550
34 | -550 | Eastern Zhou | 631000 | 83000 | 238200 | 125 | 9.2 | 550 | 3400 | 710
35 | -350 | Eastern Zhou | 782000 | 125000 | 28000 | 27 | 53 | 1120 | 2300 | 840
36 | -750 | Eastern Zhou | 782000 | 121000 | 69500 | 138 | 17.9 | 740 | 1770 | 330
37 | -775 | Eastern Zhou | 774000 | 106000 | 87900 | 153 | 23.4 | 900 | 1060 | 256
38 | -550 | Eastern Zhou | 671000 | 65000 | 187100 | 49000 | 7.2 | 310 | 8100 | 4600
39 | -550 | Eastern Zhou | 689000 | 116000 | 171000 | 20 | 21 | 1820 | 4800 | 1160
40 | -550 | Eastern Zhou | 708000 | 99000 | 169800 | 20 | 20.7 | 1770 | 9800 | 2870
41 | -500 | Eastern Zhou | 676000 | 87000 | 211800 | 20 | 42 | 1920 | 6400 | 2000
42 | -500 | Eastern Zhou | 690000 | 161000 | 92000 | 32 | 31.8 | 1030 | 2010 | 700
42 | -500 | Eastern Zhou | 693000 | 150000 | 115000 | 20 | 29.4 | 1040 | 3500 | 850
43 | -500 | Eastern Zhou | 698000 | 91000 | 174200 | 20 | 41 | 1470 | 10800 | 1980
43 | -500 | Eastern Zhou | 713000 | 153000 | 130900 | 20 | 29.7 | 1280 | 4300 | 900
44 | -500 | Eastern Zhou | 625000 | 79000 | 243800 | 20 | 11.6 | 1930 | 4300 | 1190
44 | -500 | Eastern Zhou | 649000 | 132000 | 143000 | 160 | 23.7 | 1240 | 3300 | 1310
45 | -450 | Eastern Zhou | 740000 | 117000 | 73600 | 20 | 28.5 | 990 | 2410 | 1420
47 | -550 | Eastern Zhou | 741000 | 62000 | 176200 | 20 | 33.9 | 960 | 3600 | 1040
48 | -400 | Eastern Zhou | 724000 | 153000 | 75900 | 36 | 34.7 | 1260 | 4400 | 1690
49 | -300 | Eastern Zhou | 682000 | 122000 | 177800 | 30 | 29.3 | 870 | 1600 | 620
50 | -300 | Eastern Zhou | 697000 | 115000 | 167900 | 20 | 118 | 1360 | 1100 | 780
51 | -250 | Eastern Zhou | 570000 | 115000 | 193000 | 20 | 43 | 1400 | 3200 | 1110
53 | -600 | Eastern Zhou | 700000 | 113000 | 134000 | 35 | 25.1 | 1150 | 1640 | 480
54 | -600 | Eastern Zhou | 671000 | 119000 | 156000 | 70 | 29.4 | 1490 | 3330 | 460
55 | -600 | Eastern Zhou | 735000 | 135000 | 108900 | 20 | 33 | 1560 | 2250 | 410
56 | -600 | Eastern Zhou | 736000 | 108000 | 123000 | 43 | 41 | 1640 | 3600 | 390
57 | -600 | Eastern Zhou | 733000 | 136000 | 106900 | 20 | 18.4 | 920 | 2400 | 1510
58 | -550 | Eastern Zhou | 698000 | 202000 | 89900 | 20 | 21.5 | 920 | 2510 | 720
59 | -500 | Eastern Zhou | 736000 | 119000 | 134000 | 75 | 35.2 | 1500 | 4900 | 1710
60 | -500 | Eastern Zhou | 748000 | 123000 | 114000 | 20 | 23.8 | 1350 | 3870 | 930
61 | -550 | Eastern Zhou | 675000 | 109000 | 191900 | 20 | 25.1 | 1140 | 2410 | 930
62 | -750 | Eastern Zhou | 802000 | 69000 | 54000 | 680 | 20 | 870 | 1010 | 360
63 | -700 | Eastern Zhou | 703000 | 135000 | 134900 | 49 | 19.9 | 1360 | 1820 | 700
64 | -700 | Eastern Zhou | 643000 | 136000 | 118000 | 20 | 41 | 3130 | 560 | 750
65 | -500 | Eastern Zhou | 780000 | 112000 | 92300 | 20 | 26.9 | 1290 | 5400 | 1120
67 | -750 | Eastern Zhou | 764000 | 96000 | 69000 | 20 | 29.1 | 1620 | 2190 | 1690
68 | -750 | Eastern Zhou | 760000 | 141000 | 71000 | 156 | 30.3 | 1130 | 1550 | 320
69 | -600 | Eastern Zhou | 637000 | 79000 | 264900 | 20 | 17.6 | 1540 | 3090 | 610
70 | -600 | Eastern Zhou | 693000 | 70000 | 207000 | 20 | 45 | 840 | 2760 | 710
71 | -600 | Eastern Zhou | 678000 | 104000 | 179900 | 44 | 32.6 | 1060 | 2580 | 660
72 | -550 | Eastern Zhou | 789000 | 140000 | 56400 | 20 | 41 | 1070 | 2070 | 500
73 | -550 | Eastern Zhou | 684000 | 114000 | 144900 | 49 | 46 | 1470 | 4400 | 750
74 | -500 | Eastern Zhou | 644000 | 87000 | 224900 | 205 | 61 | 1210 | 5700 | 1090
74 | -500 | Eastern Zhou | 650000 | 88000 | 222800 | 165 | 63 | 1270 | 5700 | 1180
74 | -500 | Eastern Zhou | 649000 | 96000 | 220800 | 192 | 62 | 1250 | 5700 | 1170
74 | -500 | Eastern Zhou | 646000 | 96000 | 227000 | 114 | 67 | 1320 | 5900 | 1200
74 | -500 | Eastern Zhou | 641000 | 102000 | 205100 | 198 | 61 | 1150 | 5200 | 1060
74 | -500 | Eastern Zhou | 640000 | 95000 | 220800 | 214 | 66 | 1340 | 5900 | 1210
75 | -500 | Eastern Zhou | 711000 | 98000 | 169000 | 20 | 39 | 1140 | 4100 | 1350
75 | -500 | Eastern Zhou | 764000 | 106000 | 113000 | 20 | 34.6 | 940 | 3320 | 1100
76 | -500 | Eastern Zhou | 813000 | 153000 | 11500 | 20 | 14.7 | 180 | 900 | 66
77 | -500 | Eastern Zhou | 783000 | 205000 | 600 | 164 | 0.74 | 137 | 1290 | 248
78 | -500 | Eastern Zhou | 735000 | 154000 | 92000 | 63 | 24.6 | 1200 | 3300 | 1300
79 | -400 | Eastern Zhou | 794000 | 178000 | 3800 | 20 | 44 | 1460 | 7800 | 2680
80 | -350 | Eastern Zhou | 789000 | 168000 | 1300 | 20 | 21.9 | 620 | 990 | 157
84 | -400 | Eastern Zhou | 759000 | 118000 | 105000 | 20 | 23.7 | 1420 | 2310 | 830
84 | -400 | Eastern Zhou | 938000 | 18700 | 14200 | 20 | 17.3 | 540 | 1110 | 152
85 | -350 | Eastern Zhou | 681000 | 123000 | 160000 | 20 | 47 | 1050 | 1750 | 960
86 | -350 | Eastern Zhou | 634000 | 500 | 166000 | 162 | 74 | 2470 | 49000 | 28300